## Sheet1
| porosity | characteristical_pore_length | sample_id | MEAN_pore_row_length | median_pore_row_length | MEAN_material_row_length | median_material_row_length | sum_medians | sum_MEANS
0 | 0.1 | 5 | 0 | 9.928164 | 9 | 83.99533 | 60 | 69 | 93.9235
1 | 0.1 | 10 | 0 | 20.22919 | 18 | 161.1908 | 112 | 130 | 181.4199
2 | 0.1 | 15 | 0 | 29.37609 | 26 | 212.9621 | 161 | 187 | 242.3382
3 | 0.1 | 20 | 0 | 39.77046 | 34 | 292.9478 | 230 | 264 | 332.7182
4 | 0.1 | 25 | 0 | 50.93282 | 44 | 335.6467 | 241 | 285 | 386.5795
5 | 0.1 | 30 | 0 | 52.83915 | 41 | 397.8479 | 310 | 351 | 450.6871
6 | 0.2 | 5 | 0 | 12.46494 | 11 | 49.47197 | 37 | 48 | 61.93691
7 | 0.2 | 10 | 0 | 24.43629 | 21 | 91.90314 | 66 | 87 | 116.3394
8 | 0.2 | 15 | 0 | 36.77096 | 31 | 134.1571 | 90 | 121 | 170.928
9 | 0.2 | 20 | 0 | 45.59731 | 39 | 166.9539 | 124 | 163 | 212.5512
10 | 0.2 | 25 | 0 | 58.23617 | 51 | 195.5132 | 145 | 196 | 253.7494
11 | 0.2 | 30 | 0 | 71.98432 | 60 | 245.1651 | 191 | 251 | 317.1495
12 | 0.3 | 5 | 0 | 15.15707 | 12 | 35.3314 | 27 | 39 | 50.48847
13 | 0.3 | 10 | 0 | 29.48948 | 25 | 68.33693 | 50 | 75 | 97.82641
14 | 0.3 | 15 | 0 | 44.90572 | 37 | 100.0547 | 73 | 110 | 144.9604
15 | 0.3 | 20 | 0 | 56.92063 | 46 | 127.7387 | 95 | 141 | 184.6593
16 | 0.3 | 25 | 0 | 74.51318 | 61 | 159.5823 | 116 | 177 | 234.0955
17 | 0.3 | 30 | 0 | 86.89375 | 78 | 181.8404 | 145 | 223 | 268.7342
18 | 0.4 | 5 | 0 | 17.97945 | 14 | 27.05225 | 21 | 35 | 45.0317
19 | 0.4 | 10 | 0 | 36.04557 | 29 | 53.71216 | 40 | 69 | 89.75773
20 | 0.4 | 15 | 0 | 52.09479 | 41 | 76.36365 | 55 | 96 | 128.4584
21 | 0.4 | 20 | 0 | 69.32257 | 55 | 108.6989 | 80 | 135 | 178.0215
22 | 0.4 | 25 | 0 | 87.16117 | 70 | 125.7005 | 100 | 170 | 212.8617
23 | 0.4 | 30 | 0 | 100.7448 | 82 | 146.9069 | 113 | 195 | 247.6517
24 | 0.5 | 5 | 0 | 22.05454 | 17 | 21.75848 | 17 | 34 | 43.81302
25 | 0.5 | 10 | 0 | 41.88641 | 33 | 42.68362 | 33 | 66 | 84.57003
26 | 0.5 | 15 | 0 | 64.24487 | 51 | 63.95113 | 50 | 101 | 128.196
27 | 0.5 | 20 | 0 | 83.78276 | 63 | 83.10102 | 61 | 124 | 166.8838
28 | 0.5 | 25 | 0 | 96.91648 | 77 | 92.49142 | 76 | 153 | 189.4079
29 | 0.5 | 30 | 0 | 123.985 | 99 | 130.038 | 109 | 208 | 254.0229
30 | 0.1 | 5 | 1 | 9.825053 | 9 | 83.34043 | 60 | 69 | 93.16549
31 | 0.1 | 10 | 1 | 19.91314 | 17 | 162.4792 | 121 | 138 | 182.3924
32 | 0.1 | 15 | 1 | 28.88901 | 26 | 214.2382 | 159 | 185 | 243.1273
33 | 0.1 | 20 | 1 | 40.52619 | 34 | 282.8841 | 215 | 249 | 323.4102
34 | 0.1 | 25 | 1 | 47.83015 | 42 | 340.8237 | 270 | 312 | 388.6538
35 | 0.1 | 30 | 1 | 57.50613 | 49 | 376.4058 | 321 | 370 | 433.912
36 | 0.2 | 5 | 1 | 12.58458 | 11 | 48.92896 | 36 | 47 | 61.51354
37 | 0.2 | 10 | 1 | 25.25523 | 21 | 95.00612 | 69 | 90 | 120.2613
38 | 0.2 | 15 | 1 | 37.27342 | 32 | 137.7911 | 98 | 130 | 175.0645
39 | 0.2 | 20 | 1 | 52.91261 | 45 | 184.1396 | 142 | 187 | 237.0523
40 | 0.2 | 25 | 1 | 62.68918 | 51 | 205.7722 | 148 | 199 | 268.4614
41 | 0.2 | 30 | 1 | 70.38834 | 63 | 230.9448 | 181 | 244 | 301.3331
42 | 0.3 | 5 | 1 | 14.94776 | 12 | 34.47874 | 26 | 38 | 49.4265
43 | 0.3 | 10 | 1 | 31.26565 | 25 | 69.62251 | 53 | 78 | 100.8882
44 | 0.3 | 15 | 1 | 44.57675 | 37 | 97.04428 | 74 | 111 | 141.621
45 | 0.3 | 20 | 1 | 57.32817 | 49 | 134.8824 | 99 | 148 | 192.2106
46 | 0.3 | 25 | 1 | 69.38519 | 60 | 152.1965 | 112 | 172 | 221.5817
47 | 0.3 | 30 | 1 | 78.66916 | 68 | 166.6527 | 123 | 191 | 245.3218
48 | 0.4 | 5 | 1 | 18.03444 | 14 | 27.03781 | 21 | 35 | 45.07225
49 | 0.4 | 10 | 1 | 34.56339 | 28 | 51.9652 | 42 | 70 | 86.52859
50 | 0.4 | 15 | 1 | 53.58708 | 42 | 83.05441 | 64 | 106 | 136.6415
51 | 0.4 | 20 | 1 | 68.33142 | 54 | 98.4751 | 73 | 127 | 166.8065
52 | 0.4 | 25 | 1 | 90.15002 | 72 | 130.2683 | 94 | 166 | 220.4183
53 | 0.4 | 30 | 1 | 99.76737 | 79 | 145.7718 | 113 | 192 | 245.5391
54 | 0.5 | 5 | 1 | 21.99056 | 17 | 21.96112 | 17 | 34 | 43.95167
55 | 0.5 | 10 | 1 | 43.71322 | 33 | 42.79715 | 33 | 66 | 86.51036
56 | 0.5 | 15 | 1 | 59.54402 | 47 | 61.61387 | 49 | 96 | 121.1579
57 | 0.5 | 20 | 1 | 82.17192 | 62 | 80.30793 | 62 | 124 | 162.4798
58 | 0.5 | 25 | 1 | 98.95339 | 82 | 101.074 | 81 | 163 | 200.0274
59 | 0.5 | 30 | 1 | 112.5653 | 92 | 116.3767 | 96 | 188 | 228.942
60 | 0.1 | 5 | 2 | 9.976931 | 9 | 86.22057 | 61 | 70 | 96.19751
61 | 0.1 | 10 | 2 | 19.50991 | 17 | 152.7527 | 116 | 133 | 172.2626
62 | 0.1 | 15 | 2 | 29.04063 | 26 | 222.6653 | 169 | 195 | 251.7059
63 | 0.1 | 20 | 2 | 40.12247 | 34 | 278.1399 | 218 | 252 | 318.2624
64 | 0.1 | 25 | 2 | 44.12189 | 41 | 292.9284 | 227 | 268 | 337.0503
65 | 0.1 | 30 | 2 | 53.64017 | 50 | 354.0999 | 273.5 | 323.5 | 407.7401
66 | 0.2 | 5 | 2 | 12.43197 | 11 | 47.79948 | 36 | 47 | 60.23145
67 | 0.2 | 10 | 2 | 24.52516 | 20 | 93.93309 | 69 | 89 | 118.4582
68 | 0.2 | 15 | 2 | 35.82013 | 32 | 130.7308 | 99 | 131 | 166.551
69 | 0.2 | 20 | 2 | 48.83095 | 42 | 178.0631 | 136 | 178 | 226.894
70 | 0.2 | 25 | 2 | 57.23756 | 47 | 211.7962 | 161 | 208 | 269.0337
71 | 0.2 | 30 | 2 | 65.21883 | 58 | 253.3826 | 185 | 243 | 318.6015
72 | 0.3 | 5 | 2 | 15.17116 | 13 | 34.80965 | 26 | 39 | 49.98082
73 | 0.3 | 10 | 2 | 29.43572 | 25 | 66.63523 | 51 | 76 | 96.07095
74 | 0.3 | 15 | 2 | 44.13549 | 37 | 98.01877 | 78 | 115 | 142.1543
75 | 0.3 | 20 | 2 | 56.9081 | 46 | 121.8853 | 93 | 139 | 178.7934
76 | 0.3 | 25 | 2 | 67.33341 | 59 | 149.0996 | 120 | 179 | 216.433
77 | 0.3 | 30 | 2 | 83.61994 | 68 | 198.5425 | 154 | 222 | 282.1624
78 | 0.4 | 5 | 2 | 18.16191 | 15 | 26.83263 | 20 | 35 | 44.99454
79 | 0.4 | 10 | 2 | 36.24301 | 29 | 54.31533 | 41 | 70 | 90.55834
80 | 0.4 | 15 | 2 | 50.73607 | 42 | 77.34986 | 59 | 101 | 128.0859
81 | 0.4 | 20 | 2 | 72.03546 | 58 | 97.89542 | 73 | 131 | 169.9309
82 | 0.4 | 25 | 2 | 81.86162 | 69 | 118.5235 | 94 | 163 | 200.3852
83 | 0.4 | 30 | 2 | 98.10714 | 83 | 151.7495 | 113 | 196 | 249.8566
84 | 0.5 | 5 | 2 | 21.91886 | 17 | 21.79053 | 17 | 34 | 43.70939
85 | 0.5 | 10 | 2 | 43.27501 | 34 | 42.2995 | 34 | 68 | 85.57451
86 | 0.5 | 15 | 2 | 61.13988 | 48 | 59.54135 | 49 | 97 | 120.6812
87 | 0.5 | 20 | 2 | 81.20191 | 68 | 81.13547 | 61 | 129 | 162.3374
88 | 0.5 | 25 | 2 | 97.47452 | 74 | 96.18846 | 75 | 149 | 193.663
89 | 0.5 | 30 | 2 | 124.0542 | 93 | 122.6759 | 93 | 186 | 246.7301
90 | 0.1 | 5 | 3 | 9.990874 | 9 | 86.30004 | 61 | 70 | 96.29092
91 | 0.1 | 10 | 3 | 20.31506 | 17 | 163.8881 | 118 | 135 | 184.2032
92 | 0.1 | 15 | 3 | 27.35987 | 25 | 217.3392 | 157 | 182 | 244.6991
93 | 0.1 | 20 | 3 | 41.65888 | 35 | 279.9566 | 221 | 256 | 321.6155
94 | 0.1 | 25 | 3 | 50.7037 | 46 | 317.0403 | 224.5 | 270.5 | 367.744
95 | 0.1 | 30 | 3 | 65.6655 | 60 | 390.6524 | 303 | 363 | 456.3179
96 | 0.2 | 5 | 3 | 12.66503 | 11 | 49.40113 | 36 | 47 | 62.06616
97 | 0.2 | 10 | 3 | 24.58117 | 21 | 95.17047 | 71 | 92 | 119.7516
98 | 0.2 | 15 | 3 | 37.3983 | 31 | 142.2784 | 107 | 138 | 179.6767
99 | 0.2 | 20 | 3 | 47.00059 | 40 | 168.5634 | 133 | 173 | 215.564
100 | 0.2 | 25 | 3 | 70.56521 | 60 | 244.9872 | 168 | 228 | 315.5524
101 | 0.2 | 30 | 3 | 65.74979 | 58 | 230.4968 | 185 | 243 | 296.2466
102 | 0.3 | 5 | 3 | 15.20118 | 13 | 34.44495 | 26 | 39 | 49.64613
103 | 0.3 | 10 | 3 | 30.1467 | 25 | 69.778 | 54 | 79 | 99.9247
104 | 0.3 | 15 | 3 | 43.08092 | 35 | 97.61122 | 74 | 109 | 140.6921
105 | 0.3 | 20 | 3 | 60.3009 | 51 | 128.2557 | 102 | 153 | 188.5566
106 | 0.3 | 25 | 3 | 71.33055 | 60 | 150.8468 | 106 | 166 | 222.1774
107 | 0.3 | 30 | 3 | 82.51919 | 70 | 178.8314 | 145 | 215 | 261.3506
108 | 0.4 | 5 | 3 | 17.89359 | 14 | 26.5605 | 20 | 34 | 44.45409
109 | 0.4 | 10 | 3 | 35.54965 | 29 | 52.9075 | 41 | 70 | 88.45714
110 | 0.4 | 15 | 3 | 50.00517 | 41 | 78.81664 | 58 | 99 | 128.8218
111 | 0.4 | 20 | 3 | 70.16121 | 57 | 96.91658 | 77 | 134 | 167.0778
112 | 0.4 | 25 | 3 | 82.87767 | 69 | 119.7395 | 95 | 164 | 202.6171
113 | 0.4 | 30 | 3 | 105.7171 | 84 | 155.1892 | 109 | 193 | 260.9064
114 | 0.5 | 5 | 3 | 21.95566 | 17 | 22.21841 | 17 | 34 | 44.17407
115 | 0.5 | 10 | 3 | 42.68706 | 33 | 42.55728 | 33 | 66 | 85.24434
116 | 0.5 | 15 | 3 | 63.66081 | 50 | 61.67839 | 48 | 98 | 125.3392
117 | 0.5 | 20 | 3 | 80.02066 | 65 | 83.04226 | 63 | 128 | 163.0629
118 | 0.5 | 25 | 3 | 104.1214 | 85 | 99.31438 | 86 | 171 | 203.4358
119 | 0.5 | 30 | 3 | 117.3411 | 98 | 121.1516 | 88 | 186 | 238.4927
120 | 0.1 | 5 | 4 | 10.11084 | 9 | 86.73751 | 61 | 70 | 96.84835
121 | 0.1 | 10 | 4 | 19.33781 | 17 | 159.958 | 120 | 137 | 179.2958
122 | 0.1 | 15 | 4 | 29.66439 | 26 | 222.3265 | 166 | 192 | 251.9909
123 | 0.1 | 20 | 4 | 38.08669 | 33 | 283.1205 | 231 | 264 | 321.2072
124 | 0.1 | 25 | 4 | 50.56149 | 41 | 339.1691 | 284 | 325 | 389.7306
125 | 0.1 | 30 | 4 | 59.76158 | 50 | 382.8125 | 296 | 346 | 442.574
126 | 0.2 | 5 | 4 | 12.51708 | 11 | 48.71501 | 35 | 46 | 61.23209
127 | 0.2 | 10 | 4 | 24.35607 | 21 | 91.41487 | 71 | 92 | 115.7709
128 | 0.2 | 15 | 4 | 36.72916 | 32 | 135.7607 | 98 | 130 | 172.4898
129 | 0.2 | 20 | 4 | 47.79952 | 41 | 176.2879 | 127 | 168 | 224.0874
130 | 0.2 | 25 | 4 | 53.21304 | 46 | 203.8903 | 163.5 | 209.5 | 257.1034
131 | 0.2 | 30 | 4 | 79.43212 | 64 | 258.7532 | 216 | 280 | 338.1854
132 | 0.3 | 5 | 4 | 15.10266 | 12 | 34.92151 | 26 | 38 | 50.02418
133 | 0.3 | 10 | 4 | 29.92579 | 24 | 68.08671 | 52 | 76 | 98.0125
134 | 0.3 | 15 | 4 | 44.75753 | 37 | 99.05185 | 71 | 108 | 143.8094
135 | 0.3 | 20 | 4 | 61.7492 | 48 | 139.1706 | 110 | 158 | 200.9198
136 | 0.3 | 25 | 4 | 68.05591 | 56 | 146.4675 | 111 | 167 | 214.5234
137 | 0.3 | 30 | 4 | 84.8537 | 73 | 180.8266 | 120 | 193 | 265.6803
138 | 0.4 | 5 | 4 | 18.05247 | 15 | 26.80961 | 21 | 36 | 44.86208
139 | 0.4 | 10 | 4 | 35.77927 | 29 | 51.82644 | 41 | 70 | 87.60571
140 | 0.4 | 15 | 4 | 54.17977 | 42 | 81.52552 | 61 | 103 | 135.7053
141 | 0.4 | 20 | 4 | 66.81445 | 56 | 100.409 | 73 | 129 | 167.2235
142 | 0.4 | 25 | 4 | 79.06303 | 61 | 130.0299 | 94 | 155 | 209.0929
143 | 0.4 | 30 | 4 | 95.79525 | 78 | 146.4679 | 105 | 183 | 242.2631
144 | 0.5 | 5 | 4 | 21.99278 | 17 | 22.00048 | 17 | 34 | 43.99326
145 | 0.5 | 10 | 4 | 43.44926 | 34 | 43.9739 | 34 | 68 | 87.42316
146 | 0.5 | 15 | 4 | 64.5491 | 49 | 62.63618 | 48 | 97 | 127.1853
147 | 0.5 | 20 | 4 | 86.57226 | 67 | 82.4314 | 62 | 129 | 169.0037
148 | 0.5 | 25 | 4 | 102.583 | 81 | 112.3932 | 86 | 167 | 214.9762
149 | 0.5 | 30 | 4 | 105.8913 | 89 | 122.077 | 96 | 185 | 227.9683
150 | 0.1 | 5 | 5 | 10.23918 | 9 | 85.92308 | 62 | 71 | 96.16226
151 | 0.1 | 10 | 5 | 19.83601 | 18 | 161.1979 | 116 | 134 | 181.0339
152 | 0.1 | 15 | 5 | 30.07881 | 26 | 223.4127 | 171 | 197 | 253.4915
153 | 0.1 | 20 | 5 | 38.63694 | 34 | 285.7521 | 237 | 271 | 324.389
154 | 0.1 | 25 | 5 | 50.78327 | 46 | 323.4116 | 219 | 265 | 374.1949
155 | 0.1 | 30 | 5 | 58.72338 | 53 | 390.903 | 347 | 400 | 449.6264
156 | 0.2 | 5 | 5 | 12.46698 | 11 | 48.1399 | 36 | 47 | 60.60688
157 | 0.2 | 10 | 5 | 24.13768 | 20 | 91.62489 | 69 | 89 | 115.7626
158 | 0.2 | 15 | 5 | 36.86163 | 32 | 134.8412 | 98 | 130 | 171.7028
159 | 0.2 | 20 | 5 | 48.69378 | 41 | 187.5941 | 147 | 188 | 236.2879
160 | 0.2 | 25 | 5 | 58.24219 | 50 | 215.9837 | 158 | 208 | 274.2259
161 | 0.2 | 30 | 5 | 64.25954 | 58 | 229.748 | 163 | 221 | 294.0075
162 | 0.3 | 5 | 5 | 15.23574 | 12 | 34.91831 | 26 | 38 | 50.15405
163 | 0.3 | 10 | 5 | 29.04998 | 24 | 66.12135 | 50 | 74 | 95.17133
164 | 0.3 | 15 | 5 | 43.09189 | 36 | 103.8886 | 72 | 108 | 146.9805
165 | 0.3 | 20 | 5 | 57.44217 | 46 | 130.2254 | 99 | 145 | 187.6676
166 | 0.3 | 25 | 5 | 76.93929 | 61 | 167.1425 | 126 | 187 | 244.0817
167 | 0.3 | 30 | 5 | 85.26475 | 66 | 191.8353 | 126 | 192 | 277.1
168 | 0.4 | 5 | 5 | 18.13077 | 15 | 27.05959 | 21 | 36 | 45.19037
169 | 0.4 | 10 | 5 | 35.08761 | 29 | 52.82452 | 41 | 70 | 87.91214
170 | 0.4 | 15 | 5 | 52.24231 | 41 | 79.3509 | 61 | 102 | 131.5932
171 | 0.4 | 20 | 5 | 70.25308 | 62 | 102.6597 | 79 | 141 | 172.9128
172 | 0.4 | 25 | 5 | 81.24663 | 64 | 120.5375 | 92 | 156 | 201.7841
173 | 0.4 | 30 | 5 | 96.73207 | 74 | 146.9654 | 105 | 179 | 243.6975
174 | 0.5 | 5 | 5 | 22.39253 | 17 | 22.05432 | 17 | 34 | 44.44686
175 | 0.5 | 10 | 5 | 43.40106 | 33 | 42.39421 | 33 | 66 | 85.79527
176 | 0.5 | 15 | 5 | 64.10011 | 51 | 62.15725 | 48 | 99 | 126.2574
177 | 0.5 | 20 | 5 | 80.363 | 60 | 85.82661 | 64 | 124 | 166.1896
178 | 0.5 | 25 | 5 | 101.577 | 78 | 110.0984 | 92 | 170 | 211.6755
179 | 0.5 | 30 | 5 | 125.305 | 99 | 135.8162 | 101 | 200 | 261.1212
180 | 0.1 | 5 | 6 | 10.08915 | 9 | 85.14722 | 60 | 69 | 95.23638
181 | 0.1 | 10 | 6 | 19.6578 | 17 | 164.3455 | 121 | 138 | 184.0033
182 | 0.1 | 15 | 6 | 29.68424 | 25 | 233.7718 | 162 | 187 | 263.456
183 | 0.1 | 20 | 6 | 38.45335 | 35 | 282.7067 | 216 | 251 | 321.16
184 | 0.1 | 25 | 6 | 50.09932 | 43 | 328.9972 | 263 | 306 | 379.0966
185 | 0.1 | 30 | 6 | 59.22867 | 51 | 353.7983 | 224 | 275 | 413.027
186 | 0.2 | 5 | 6 | 12.69193 | 11 | 50.36448 | 38 | 49 | 63.05641
187 | 0.2 | 10 | 6 | 24.61754 | 21 | 93.16903 | 67 | 88 | 117.7866
188 | 0.2 | 15 | 6 | 36.3042 | 31 | 137.8233 | 103 | 134 | 174.1275
189 | 0.2 | 20 | 6 | 47.64231 | 41 | 168.7728 | 124 | 165 | 216.4151
190 | 0.2 | 25 | 6 | 60.65151 | 49 | 198.2507 | 159 | 208 | 258.9022
191 | 0.2 | 30 | 6 | 70.83934 | 64 | 258.1575 | 212 | 276 | 328.9968
192 | 0.3 | 5 | 6 | 15.25762 | 13 | 35.22442 | 26 | 39 | 50.48204
193 | 0.3 | 10 | 6 | 29.53311 | 24 | 67.65825 | 51 | 75 | 97.19135
194 | 0.3 | 15 | 6 | 44.89303 | 36 | 98.2255 | 77.5 | 113.5 | 143.1185
195 | 0.3 | 20 | 6 | 54.20538 | 47 | 128.3918 | 104 | 151 | 182.5972
196 | 0.3 | 25 | 6 | 68.71524 | 57 | 143.6941 | 103 | 160 | 212.4094
197 | 0.3 | 30 | 6 | 88.51583 | 73 | 177.9124 | 128 | 201 | 266.4283
198 | 0.4 | 5 | 6 | 18.2081 | 14 | 27.09936 | 21 | 35 | 45.30745
199 | 0.4 | 10 | 6 | 35.19791 | 28 | 51.87623 | 39 | 67 | 87.07415
200 | 0.4 | 15 | 6 | 51.02999 | 42 | 75.91765 | 57 | 99 | 126.9476
201 | 0.4 | 20 | 6 | 68.6942 | 56 | 110.7645 | 84 | 140 | 179.4587
202 | 0.4 | 25 | 6 | 82.4089 | 70 | 116.9888 | 91 | 161 | 199.3977
203 | 0.4 | 30 | 6 | 100.3177 | 78 | 142 | 114 | 192 | 242.3177
204 | 0.5 | 5 | 6 | 21.78258 | 17 | 21.73363 | 17 | 34 | 43.51621
205 | 0.5 | 10 | 6 | 42.00453 | 32 | 42.28568 | 33 | 65 | 84.2902
206 | 0.5 | 15 | 6 | 62.71392 | 50 | 62.75653 | 50 | 100 | 125.4704
207 | 0.5 | 20 | 6 | 86.26595 | 68 | 79.68156 | 68 | 136 | 165.9475
208 | 0.5 | 25 | 6 | 102.5353 | 91 | 102.9582 | 84 | 175 | 205.4935
209 | 0.5 | 30 | 6 | 123.6231 | 100 | 120.2236 | 96 | 196 | 243.8467
210 | 0.1 | 5 | 7 | 10.09422 | 9 | 84.90918 | 62 | 71 | 95.00339
211 | 0.1 | 10 | 7 | 18.6349 | 17 | 155.9613 | 113 | 130 | 174.5962
212 | 0.1 | 15 | 7 | 29.43191 | 25 | 228.4341 | 179 | 204 | 257.866
213 | 0.1 | 20 | 7 | 37.80567 | 34 | 273.9269 | 199 | 233 | 311.7325
214 | 0.1 | 25 | 7 | 45.13793 | 39 | 354.0296 | 293 | 332 | 399.1675
215 | 0.1 | 30 | 7 | 61.70737 | 54 | 382.0917 | 293 | 347 | 443.7991
216 | 0.2 | 5 | 7 | 12.60225 | 11 | 49.54411 | 36 | 47 | 62.14636
217 | 0.2 | 10 | 7 | 24.91223 | 21 | 91.51127 | 69 | 90 | 116.4235
218 | 0.2 | 15 | 7 | 36.31686 | 31 | 133.4932 | 95 | 126 | 169.8101
219 | 0.2 | 20 | 7 | 44.97944 | 38 | 165.6567 | 128 | 166 | 210.6361
220 | 0.2 | 25 | 7 | 58.45122 | 52 | 198.8752 | 141 | 193 | 257.3265
221 | 0.2 | 30 | 7 | 70.97829 | 63 | 258.0595 | 222 | 285 | 329.0378
222 | 0.3 | 5 | 7 | 15.24769 | 13 | 35.09219 | 26 | 39 | 50.33988
223 | 0.3 | 10 | 7 | 29.6791 | 25 | 67.39267 | 50 | 75 | 97.07177
224 | 0.3 | 15 | 7 | 41.42847 | 36 | 95.6301 | 74 | 110 | 137.0586
225 | 0.3 | 20 | 7 | 58.75771 | 48 | 130.7922 | 98 | 146 | 189.5499
226 | 0.3 | 25 | 7 | 73.31932 | 59 | 161.7413 | 114 | 173 | 235.0606
227 | 0.3 | 30 | 7 | 84.32558 | 71 | 173.6777 | 126 | 197 | 258.0032
228 | 0.4 | 5 | 7 | 17.96828 | 14 | 26.87127 | 20 | 34 | 44.83954
229 | 0.4 | 10 | 7 | 35.37667 | 29 | 52.95291 | 40 | 69 | 88.32958
230 | 0.4 | 15 | 7 | 52.45338 | 42 | 79.25994 | 61 | 103 | 131.7133
231 | 0.4 | 20 | 7 | 71.51463 | 57 | 102.1552 | 77 | 134 | 173.6698
232 | 0.4 | 25 | 7 | 93.82321 | 71 | 133.7697 | 101 | 172 | 227.593
233 | 0.4 | 30 | 7 | 96.67899 | 73 | 142.2897 | 113 | 186 | 238.9687
234 | 0.5 | 5 | 7 | 21.86904 | 17 | 22.30103 | 17 | 34 | 44.17007
235 | 0.5 | 10 | 7 | 41.84245 | 33 | 43.20161 | 33 | 66 | 85.04406
236 | 0.5 | 15 | 7 | 61.45498 | 48 | 61.40257 | 49 | 97 | 122.8576
237 | 0.5 | 20 | 7 | 84.53819 | 66 | 90.51072 | 66 | 132 | 175.0489
238 | 0.5 | 25 | 7 | 107.2131 | 87 | 102.5412 | 83 | 170 | 209.7543
239 | 0.5 | 30 | 7 | 121.761 | 93 | 131.163 | 95 | 188 | 252.924
240 | 0.1 | 5 | 8 | 9.888855 | 9 | 84.93203 | 61 | 70 | 94.82089
241 | 0.1 | 10 | 8 | 20.57261 | 18 | 157.8046 | 116 | 134 | 178.3772
242 | 0.1 | 15 | 8 | 29.864 | 27 | 221.5086 | 161 | 188 | 251.3726
243 | 0.1 | 20 | 8 | 37.82899 | 33 | 266.757 | 201 | 234 | 304.586
244 | 0.1 | 25 | 8 | 46.28592 | 42 | 340.9243 | 254 | 296 | 387.2102
245 | 0.1 | 30 | 8 | 57.45999 | 47 | 343.2915 | 253 | 300 | 400.7515
246 | 0.2 | 5 | 8 | 12.56522 | 11 | 49.49319 | 36 | 47 | 62.05841
247 | 0.2 | 10 | 8 | 25.3474 | 21 | 98.31321 | 75 | 96 | 123.6606
248 | 0.2 | 15 | 8 | 36.25055 | 31 | 140.2878 | 104 | 135 | 176.5384
249 | 0.2 | 20 | 8 | 50.06923 | 44 | 182.0677 | 132 | 176 | 232.1369
250 | 0.2 | 25 | 8 | 61.39224 | 52 | 215.1272 | 151 | 203 | 276.5195
251 | 0.2 | 30 | 8 | 67.40874 | 58 | 229.047 | 162 | 220 | 296.4557
252 | 0.3 | 5 | 8 | 15.03734 | 13 | 34.80534 | 26 | 39 | 49.84268
253 | 0.3 | 10 | 8 | 30.81793 | 25 | 71.03817 | 53 | 78 | 101.8561
254 | 0.3 | 15 | 8 | 43.4556 | 36 | 97.0007 | 72 | 108 | 140.4563
255 | 0.3 | 20 | 8 | 59.77151 | 47 | 130.1977 | 93 | 140 | 189.9692
256 | 0.3 | 25 | 8 | 75.74031 | 62 | 151.7898 | 118 | 180 | 227.5301
257 | 0.3 | 30 | 8 | 82.76942 | 70 | 173.9357 | 145 | 215 | 256.7051
258 | 0.4 | 5 | 8 | 17.99192 | 14 | 26.6506 | 20 | 34 | 44.64252
259 | 0.4 | 10 | 8 | 35.82978 | 29 | 52.51673 | 40 | 69 | 88.34651
260 | 0.4 | 15 | 8 | 54.67664 | 43 | 79.7648 | 61 | 104 | 134.4414
261 | 0.4 | 20 | 8 | 70.51464 | 55 | 101.682 | 79 | 134 | 172.1966
262 | 0.4 | 25 | 8 | 87.51917 | 74 | 121.4185 | 100 | 174 | 208.9376
263 | 0.4 | 30 | 8 | 93.47329 | 75 | 144.8226 | 114 | 189 | 238.2959
264 | 0.5 | 5 | 8 | 21.96563 | 17 | 21.7261 | 17 | 34 | 43.69172
265 | 0.5 | 10 | 8 | 43.77972 | 34 | 42.70599 | 34 | 68 | 86.48572
266 | 0.5 | 15 | 8 | 64.31825 | 52 | 62.62095 | 49 | 101 | 126.9392
267 | 0.5 | 20 | 8 | 75.82478 | 59 | 82.66951 | 65 | 124 | 158.4943
268 | 0.5 | 25 | 8 | 99.45758 | 76 | 97.0546 | 79 | 155 | 196.5122
269 | 0.5 | 30 | 8 | 121.8601 | 96 | 123.8072 | 100 | 196 | 245.6673
270 | 0.1 | 5 | 9 | 10.08831 | 9 | 84.24652 | 60 | 69 | 94.33483
271 | 0.1 | 10 | 9 | 19.6815 | 17 | 150.754 | 109 | 126 | 170.4355
272 | 0.1 | 15 | 9 | 28.52144 | 24 | 225.107 | 162 | 186 | 253.6285
273 | 0.1 | 20 | 9 | 37.79996 | 33 | 282.6778 | 191 | 224 | 320.4778
274 | 0.1 | 25 | 9 | 51.63834 | 44 | 380.1763 | 295 | 339 | 431.8147
275 | 0.1 | 30 | 9 | 48.64365 | 45 | 379.0147 | 318 | 363 | 427.6584
276 | 0.2 | 5 | 9 | 12.62768 | 11 | 48.44351 | 36 | 47 | 61.07118
277 | 0.2 | 10 | 9 | 25.4712 | 22 | 93.93056 | 69 | 91 | 119.4018
278 | 0.2 | 15 | 9 | 35.42898 | 30 | 136.6171 | 105 | 135 | 172.0461
279 | 0.2 | 20 | 9 | 49.02474 | 43 | 174.8934 | 126 | 169 | 223.9182
280 | 0.2 | 25 | 9 | 59.742 | 47 | 208.1758 | 150 | 197 | 267.9178
281 | 0.2 | 30 | 9 | 66.26861 | 58 | 248.494 | 188 | 246 | 314.7626
282 | 0.3 | 5 | 9 | 14.98681 | 12 | 35.06815 | 26 | 38 | 50.05496
283 | 0.3 | 10 | 9 | 29.1505 | 25 | 66.11211 | 50 | 75 | 95.26261
284 | 0.3 | 15 | 9 | 43.75165 | 35 | 100.7957 | 77 | 112 | 144.5473
285 | 0.3 | 20 | 9 | 59.89875 | 50 | 128.8766 | 94 | 144 | 188.7754
286 | 0.3 | 25 | 9 | 63.51139 | 54 | 158.301 | 124 | 178 | 221.8124
287 | 0.3 | 30 | 9 | 78.65433 | 71 | 177.9935 | 132 | 203 | 256.6478
288 | 0.4 | 5 | 9 | 18.19096 | 14 | 26.75898 | 20 | 34 | 44.94993
289 | 0.4 | 10 | 9 | 35.01543 | 28 | 51.97477 | 41 | 69 | 86.99021
290 | 0.4 | 15 | 9 | 52.8633 | 42 | 75.42158 | 56 | 98 | 128.2849
291 | 0.4 | 20 | 9 | 68.7049 | 57 | 102.6847 | 76 | 133 | 171.3896
292 | 0.4 | 25 | 9 | 84.96047 | 69 | 119.8461 | 98 | 167 | 204.8065
293 | 0.4 | 30 | 9 | 91.46328 | 75 | 132.7443 | 106 | 181 | 224.2075
294 | 0.5 | 5 | 9 | 21.73977 | 17 | 21.81434 | 17 | 34 | 43.55411
295 | 0.5 | 10 | 9 | 42.67026 | 34 | 42.15151 | 34 | 68 | 84.82177
296 | 0.5 | 15 | 9 | 66.03592 | 52 | 65.45047 | 52 | 104 | 131.4864
297 | 0.5 | 20 | 9 | 79.90806 | 61 | 84.85015 | 63 | 124 | 164.7582
298 | 0.5 | 25 | 9 | 104.1631 | 83 | 100.4172 | 79 | 162 | 204.5803
299 | 0.5 | 30 | 9 | 117.4795 | 95 | 114.2463 | 88 | 183 | 231.7259